## Result
| Percentages of addition of fiber (%) | Liquid Limit (%) | Optimum Moisture Content | CBR | Predicted CBR
0 | 0 | 71.69 | 23.95 | 20.08 | 19.08566
1 | 0.04166667 | 54.155 | 26.74483 | 23.81428 | 22.61241
2 | 0.08333333 | 46.89512 | 27.84002 | 25.75988 | 24.21976
3 | 0.125 | 46.3315 | 27.81702 | 26.50573 | 24.53829
4 | 0.1666667 | 49.70178 | 27.12798 | 26.50778 | 23.60708
5 | 0.2083333 | 54.94598 | 26.11362 | 26.10745 | 23.16328
6 | 0.25 | 60.6 | 25.02 | 25.54885 | 23.98166
7 | 0.2916667 | 65.69658 | 24.01404 | 24.99485 | 23.97125
8 | 0.3333333 | 69.67376 | 23.19787 | 24.54191 | 22.48654
9 | 0.375 | 72.29088 | 22.62198 | 24.23375 | 22.08427
10 | 0.4166667 | 73.55203 | 22.29725 | 24.0738 | 21.86376
11 | 0.4583333 | 73.63705 | 22.20567 | 24.03643 | 21.61066
12 | 0.5 | 72.84 | 22.31 | 24.07703125 | 21.20789
13 | 0.5416667 | 71.51517 | 22.56215 | 24.14083 | 21.18295
14 | 0.5833333 | 70.03055 | 22.91045 | 24.17058 | 22.02248
15 | 0.625 | 68.72885 | 23.30562 | 24.11297 | 22.53134
16 | 0.6666667 | 67.89598 | 23.7057 | 23.92392 | 22.60277
17 | 0.7083333 | 67.73708 | 24.07969 | 23.57261 | 22.42327
18 | 0.75 | 68.36 | 24.41 | 23.04432 | 22.14555
19 | 0.7916667 | 69.76634 | 24.6938 | 22.34213 | 20.70982
20 | 0.8333333 | 71.84993 | 24.94307 | 21.48731 | 19.80988
21 | 0.875 | 74.40291 | 25.18354 | 20.51863 | 19.28537
22 | 0.9166667 | 77.12919 | 25.45246 | 19.49039 | 18.56867
23 | 0.9583333 | 79.66552 | 25.79507 | 18.46927 | 17.98905
24 | 1 | 81.61 | 26.26 | 17.53 | 16.57802
25 | 1.041667 | 82.55813 | 26.89345 | 16.7498 | 16.55948
26 | 1.083333 | 82.14635 | 27.73215 | 16.20164 | 16.62433
27 | 1.125 | 80.10307 | 28.79515 | 15.94631 | 16.65291
28 | 1.166667 | 76.30722 | 30.07445 | 16.02327 | 16.72471
29 | 1.208333 | 70.85431 | 31.52442 | 16.44029 | 17.17204
30 | 1.25 | 64.13 | 33.05 | 17.16192 | 16.87493
31 | 1.291667 | 56.89112 | 34.49379 | 18.09677 | 17.82437
32 | 1.333333 | 50.35425 | 35.62189 | 19.08351 | 18.40519
33 | 1.375 | 46.29182 | 36.10854 | 19.8758 | 19.44132
34 | 1.416667 | 47.13561 | 35.51969 | 20.1259 | 19.03017
35 | 1.458333 | 56.0879 | 33.2952 | 19.36713 | 17.77221
36 | 1.5 | 77.24 | 28.73 | 16.99516 | 16.55788