## Sheet1
Percentages of addition of fiber (%) | Liquid Limit (%) | Optimum Moisture Content | CBR
0 | 71.69 | 23.95 | 20.08
0.04166667 | 54.155 | 26.74483 | 23.81428
0.08333333 | 46.89512 | 27.84002 | 25.75988
0.125 | 46.3315 | 27.81702 | 26.50573
0.1666667 | 49.70178 | 27.12798 | 26.50778
0.2083333 | 54.94598 | 26.11362 | 26.10745
0.25 | 60.6 | 25.02 | 25.54885
0.2916667 | 65.69658 | 24.01404 | 24.99485
0.3333333 | 69.67376 | 23.19787 | 24.54191
0.375 | 72.29088 | 22.62198 | 24.23375
0.4166667 | 73.55203 | 22.29725 | 24.0738
0.4583333 | 73.63705 | 22.20567 | 24.03643
0.5 | 72.84 | 22.31 | 24.07703125
0.5416667 | 71.51517 | 22.56215 | 24.14083
0.5833333 | 70.03055 | 22.91045 | 24.17058
0.625 | 68.72885 | 23.30562 | 24.11297
0.6666667 | 67.89598 | 23.7057 | 23.92392
0.7083333 | 67.73708 | 24.07969 | 23.57261
0.75 | 68.36 | 24.41 | 23.04432
0.7916667 | 69.76634 | 24.6938 | 22.34213
0.8333333 | 71.84993 | 24.94307 | 21.48731
0.875 | 74.40291 | 25.18354 | 20.51863
0.9166667 | 77.12919 | 25.45246 | 19.49039
0.9583333 | 79.66552 | 25.79507 | 18.46927
1 | 81.61 | 26.26 | 17.53
1.041667 | 82.55813 | 26.89345 | 16.7498
1.083333 | 82.14635 | 27.73215 | 16.20164
1.125 | 80.10307 | 28.79515 | 15.94631
1.166667 | 76.30722 | 30.07445 | 16.02327
1.208333 | 70.85431 | 31.52442 | 16.44029
1.25 | 64.13 | 33.05 | 17.16192
1.291667 | 56.89112 | 34.49379 | 18.09677
1.333333 | 50.35425 | 35.62189 | 19.08351
1.375 | 46.29182 | 36.10854 | 19.8758
1.416667 | 47.13561 | 35.51969 | 20.1259
1.458333 | 56.0879 | 33.2952 | 19.36713
1.5 | 77.24 | 28.73 | 16.99516